## Sheet1
フォークオイル粘度比較表 (単位：cSt=mm2/s)
銘柄 番手 | 動粘度 公称値 | 動粘度実測値
|  | ＠40℃ | ＠100℃
ＡＳＨ 11 | 11.6 | 11.6
Castrol LIGHT | 15.0
Motul Factory Line Very Light 2.5W | 15.0
Kawasaki KHL-15-10 | 15.3
Wako's FK01 | 15.4
Suzuki L01 | 15.5
ＡＳＨ 15 | 15.5 | 16.05 | 3.931
Yamaha 01 | 15.6
Showa SS-05 | 15.7
Ohlins No.5 | 16.5
Showa SS-7 | 16.6
Suzuki W-15 | 16.8
Honda 5 | 17.0
ＡＳＨ 20 | 17.0 | 20.76 | 4.537
Yamaha G5 | 17.7
Kawasaki G5 | 17.9
Motul Factory Line Light 5W | 18.0
Ohlins R&T43 | 19.0
Showa SS-15 | 20.0
Ohlins No.10 | 22.0
White Power #5 | 22.0
Motul Factory Line Light-Medium | 24.0
ＡＳＨ 30 | 28.0 | 30.20 | 5.968
Suzuki G10 | 33.3
White Power #7.5 | 33.4
Wako's FK10 | 33.6
Kawasaki G10 | 33.9
ＡＳＨ 33 | 35.0 | 33.93 | 6.616
Honda 10 | 35.2
Motul Expert Medium 10W | 35.9
Motul Factory Line Medium 10W | 36.0
Showa SS-8 | 36.8
Kayaba G10S | 37.2
ＡＳＨ 40 | 40.0 | 40.45 | 7.502
Yamaha G15 | 47.3
Suzuki G15 | 47.7
White Power #10 | 48.1
Kawasaki G15 | 49.5
Wako's FK20 | 53.4
Kayaba G15S | 55.2
Motul Expert Medium-Heavy 15W | 57.1
ＡＳＨ 58 | 58.0 | 57.8
White Power #15 | 67.8
Castrol MEDIUM | 68.3
Motul Expert Heavy 20W | 77.9
ＡＳＨ 73 | 78.0 | 73.71 | 12.24
Kayaba G30S | 116.1